## AuAg
Name | # atoms | # Au | #Ag |  | Ecluster (hartree) | Ecluster (ev) | CE-DFT (ev) | model_tmk | tmk_correct | model_BE | model_correct
Au | 1 |  |  |  | -33.14435 | -901.9041
Ag | 1 |  |  |  | -36.93649 | -1005.094 | [5 empty] | -1.5 | -1.5
Au6Ag13 | 19 | 6 | 13 | 68%,19 | -680.3682 | -18513.77 | -1.90168 | -1.839681 | -1.936507 | -1.854496 | -1.952101 | -3 | -3
Au11Ag8 | 19 | 11 | 8 | 42%,19 | -661.4742 | -17999.64 | -1.99718 |  | -2.018184 | -1.920915 | -2.022016
Au7Ag16 | 23 | 7 | 16 | 70%,23 | -824.6651 | -22440.29 | -1.976846 | -1.916299 | -1.999616 | -1.926078 | -2.00982
Au13Ag10 | 23 | 13 | 10 | 43%,23 | -802.0091 | -21823.79 | -2.091384 | -1.981557 | -2.067712 | -1.997052 | -2.08388
Au15Ag24 | 39 | 15 | 24 | 62%,39 | -1386.705 | -37734.19 | -2.138154 | -2.092828 | -2.146491 | -2.113752 | -2.167951
Au22Ag17 | 39 | 22 | 17 | 44%,39 | -1360.241 | -37014.05 | -2.194148 | -2.144986 | -2.199985 | -2.167044 | -2.222609
Au22Ag33 | 55 | 22 | 33 | 60%,55 | -1952.613 | -53133.34 | -2.243033 | -2.247561 | -2.288426 | -2.267257 | -2.30848
Au31Ag24 | 55 | 31 | 24 | 44%,55 | -1918.579 | -52207.21 | -2.289819 | -2.299058 | -2.340859 | -2.31864 | -2.360797
Au32Ag43 | 75 | 32 | 43 | 57%,75 | -2655.155 | -72250.5 | -2.27394 | -2.254157 | -2.284212 | -2.269621 | -2.299882
Au44Ag33 | 75 | 44 | 31 | 41%,75 | -2609.853 | -71017.76 | -2.347821 | -2.309981 | -2.340781 | -2.333996 | -2.365116
Au33Ag52 | 85 | 33 | 52 | 61%,85 | -3021.601 | -82221.99 | -2.285792 | -2.244834 | -2.271244 | -2.266731 | -2.293399
Au50Ag35 | 85 | 50 | 35 | 41%,85 | -2957.38 | -80474.46 | -2.364478 | -2.308638 | -2.335799 | -2.329566 | -2.356972
Au59Ag88 | 147 | 59 | 88 | 60%,147 | -5218.814 | -142011.2 | -2.385478 | -2.396061 | -2.412361 | -2.419082 | -2.435539
Au98Ag49 | 147 | 98 | 49 | 33%,147 | -5071.386 | -137999.5 | -2.471557 | -2.488851 | -2.505782 | -2.509146 | -2.526215
Au73Ag99 | 172 | 73 | 99 | 58%,172 | -6091.225 | -165750.8 | -2.369202 | -2.32813 | -2.341666 | -2.351441 | -2.365112
Au113Ag59 | 172 | 113 | 59 | 34%,172 | -5940.118 | -161638.9 | -2.460725 |  | -2.404115 |  | -2.42839

## CuAg
Name | # atoms | # Cu | #Ag | Ecluster (hartree) | Ecluster (ev) | CE-DFT (ev) | model_TMK (ev) | TMK_correct | 0.0157014 |  | model_BE | model_BE_correct | model_radii | model_radii_both
Cu | 1 |  |  | -47.9994 | -1306.131
Ag | 1 |  |  | -36.93649 | -1005.094
Cu6Ag13 | 19 | 6 | 13 | -769.5326 | -20940.06 | -1.950439 | -1.965403 | -2.068845 | 68.42105 | 68%,19 | -1.912449 | -2.013105 | -1.905068 | -2.002198 | -1.9 | -1.9
Cu11Ag8 | 19 | 11 | 8 | -824.9922 | -22449.19 | -2.158133 | -2.14683 | -2.259821 | 42.10526 | 42%,19 | -2.105234679 | -2.216037 | -2.04271 | -2.104099 | -2.9 | -2.9
Cu7Ag16 | 23 | 7 | 16 | -928.6756 | -25270.56 | -2.006518 | -2.042539 | -2.131345 | 69.56522 | 70%,23 | -2.022607 | -2.110547 | -1.974907 | -2.072838
Cu13Ag10 | 23 | 13 | 10 | -995.1892 | -27080.49 | -2.167588 | -2.201622 | -2.297345 | 43.47826 | 43%,23 | -2.122837 | -2.215134 | -2.086325 | -2.146468
Cu15Ag24 | 39 | 15 | 24 | -1609.635 | -43800.41 | -2.210249 | -2.265511 | -2.323601 | 61.53846 | 62%,39 | -2.177821 | -2.233663 | -2.201676 | -2.286756
Cu22Ag17 | 39 | 22 | 17 | -1687.255 | -45912.56 | -2.335567 | -2.385333 | -2.446496 | 43.58974 | 44%,39 | -2.312839 | -2.372143 | -2.289977 | -2.349283
Cu22Ag33 | 55 | 22 | 33 | -2279.6 | -62031.09 | -2.329578 | -2.433413 | -2.477657 | 60 | 60%,55 | -2.358439 | -2.401319 | -2.368224 | -2.450963
Cu31Ag24 | 55 | 31 | 24 | -2379.462 | -64748.49 | -2.476195 | -2.55966 | -2.6062 | 43.63636 | 44%,55 | -2.486551 | -2.531761 | -2.476374 | -2.544663
Cu32Ag43 | 75 | 32 | 43 | -3130.78 | -85192.9 | -2.369205 | -2.465317 | -2.498188 | 57.33333 | 57%,75 | -2.384447 | -2.41624 | -2.393493 | -2.470918
Cu44Ag33 | 75 | 44 | 31 | -3263.852 | -88813.99 | -2.484423 | -2.578998 | -2.613384 | 41.33333 | 41%,75 | -2.474721 | -2.507717 | -2.482478 | -2.539813
Cu33Ag52 | 85 | 33 | 52 | -3511.981 | -95565.93 | -2.338128 | -2.423777 | -2.452292 | 61.17647 | 61%,85 | -2.349632 | -2.377275 | -2.35668 | -2.437959
Cu50Ag35 | 85 | 50 | 35 | -3700.543 | -100697 | -2.495673 | -2.58428 | -2.614683 | 41.17647 | 41%,85 | -2.488486 | -2.517763 | -2.475206 | -2.528981
Cu59Ag88 | 147 | 59 | 88 | -6095.567 | -165868.9 | -2.441902 | -2.587924 | -2.605529 | 59.86395 | 60%,147 | -2.495681 | -2.512658 | -2.51991 | -2.581269
Cu98Ag49 | 147 | 98 | 49 | -6528.356 | -177645.7 | -2.689128 | -2.81658 | -2.83574 | 33.33333 | 33%,147 | -2.74183 | -2.760482 | -2.722434 | -2.763868
Cu73Ag99 | 172 | 73 | 99 | -7176.119 | -195272.2 | -2.444287 | -2.547189 | -2.561998 | 57.55814 | 58%,172 | -2.429237 | -2.44336 | -2.473757 | -2.53559
Cu113Ag59 | 172 | 113 | 59 | -7619.841 | -207346.5 | -2.634977 | -2.72441 | -2.74025 | 34.30233 | 34%,172 | -2.609391 | -2.624562 | -2.627108 | -2.665082

## CuAu
Name | # atoms | # Cu | #Au |  | Ecluster (hartree) | Ecluster (ev) | CE-DFT (ev) | model_tmk | model_BE | model_BE2
Cu | 1 |  |  |  | -47.9994 | -1306.131
Au | 1 |  |  |  | -33.14435 | -901.9041
Cu6Au13 | 19 | 6 | 13 | 68%,19 | -720.4615 | -19604.77 | -2.27514 | -2.073286 | -2.165377 | -2.150214 | -2 | -2
Cu11Au8 | 19 | 11 | 8 | 42%,19 | -794.8301 | -21628.44 | -2.408813 | -2.249478 | -2.331043 | -2.323651 | -3 | -3
Cu7Au16 | 23 | 7 | 16 | 70%,23 | -868.3029 | -23627.74 | -2.363306 | -2.186386 | -2.226603 | -2.215951
Cu13Au10 | 23 | 13 | 10 | 43%,23 | -957.5063 | -26055.09 | -2.449676 | -2.249881 | -2.295664 | -2.283539
Cu15Au24 | 39 | 15 | 24 | 62%,39 | -1519.068 | -41335.98 | -2.520966 | -2.390949 | -2.514857 | -2.482239
Cu22Au17 | 39 | 22 | 17 | 44%,39 | -1623.134 | -44167.75 | -2.576805 | -2.485189 | -2.669924 | -2.630877
Cu22Au33 | 55 | 22 | 33 | 60%,55 | -2155.067 | -58642.38 | -2.630239 | -2.577391 | -2.727589 | -2.691153
Cu31Au24 | 55 | 31 | 24 | 44%,55 | -2288.957 | -62285.73 | -2.726836 | -2.694349 | -2.835622 | -2.798206
Cu32Au43 | 75 | 32 | 43 | 57%,75 | -2968.529 | -80777.83 | -2.663555 | -2.594523 | -2.695728 | -2.668043
Cu44Au33 | 75 | 44 | 31 | 41%,75 | -3146.989 | -85633.99 | -2.736019 | -2.568835 | -2.708402 | -2.678503
Cu33Au52 | 85 | 33 | 52 | 61%,85 | -3315.79 | -90227.3 | -2.658379 | -2.491651 | -2.77197 | -2.662236
Cu50Au35 | 85 | 50 | 35 | 41%,85 | -3568.597 | -97106.52 | -2.745031 | -2.622819 | -2.740063 | -2.739273
Cu59Au88 | 147 | 59 | 88 | 60%,147 | -5218.814 | -142011.2 | 98.08196
Cu98Au49 | 147 | 98 | 49 | 33%,147 | -6343.639 | -172619.3 | -2.892342 | -2.809968 | -3.070916 | -3.03255
Cu73Au99 | 172 | 73 | 99 | 58%,172 |  | 0 | 1073.465
Cu113Au59 | 172 | 113 | 59 | 34%,172
[9 empty] | 1.18 | 0.9999
[13 empty] | xCu = | 0.9999
[13 empty] | xAu = | 0.0001

## Pure
Name | # atoms | CE-DFT (ev) | TMK-model
Au 19 | 19 | -2.087343 | -2.126235
Au 23 | 23 | -2.158627 | -2.252069
Au 39 | 39 | -2.285544 | -2.331134
Au 55 | 55 | -2.388044 | -2.442625
Au 75 | 75 | -2.436766 | -2.473385
Au 85 | 85 | -2.463136 | -2.489776
Au 147 | 147 | -2.534302 | -2.617191
Au 172 | 172 | -2.508831 | -2.501884
Ag 19 | 19 | -1.752372 | -1.851713
Ag 23 | 23 | -1.798107 | -1.908156
Ag 39 | 39 | -1.952621 | -2.030157
Ag 55 | 55 | -2.056476 | -2.158059
Ag 75 | 75 | -2.069154 | -2.154042
Ag 85 | 85 | -2.078962 | -2.148459
Ag 147 | 147 | -2.188232 | -2.279281
Ag 172 | 172 | -2.143248 | -2.178862
Cu 19 | 19 | -2.438119 | -2.524712
Cu 23 | 23 | -2.500623 | -2.601668
Cu 39 | 39 | -2.691347 | -2.76801
Cu 55 | 55 | -2.830514 | -2.942397
Cu 75 | 75 | -2.849809 | -2.936921
Cu 85 | 85 | -2.863243 | -2.929308
Cu 147 | 147 | -3.008435 | -3.107677
Cu 172 | 172 | -2.949414 | -2.970761
Zr 19 | 19 | -5.448791 | -5.197265
Zr 23 | 23 | -5.609632 | -5.355683
Zr 39 | 39 | -5.922133 | -5.698109
Zr 55 | 55 | -6.123713 | -6.057094
Zr 75 | 75 | -6.208843 | -6.02937
Zr 85 | 85 | -6.143899 | -6.030149
Zr 147 | 147 | -6.380967 | -6.397333
Zr 172 | 172 | -6.322905 | -6.115483